## 1
Pieza | Defecto | Horas | Area | myID | MES
Larg. HTP | Repasos | Lay-Up | 2.5 | 822 | 1
Larg. HTP | Repasos | Lay-Up | 3 | 823 | 1
HTP | Arrugas | Lay-Up | 0.25 | 824 | 1
HTP | Arrugas | Lay-Up | 0.25 | 825 | 1
HTP | Arrugas | Lay-Up | 1 | 826 | 1
HTP | Arrugas | Lay-Up | 1 | 827 | 1
HTP | Arrugas | Lay-Up | 1 | 828 | 1
HTP | Arrugas | Lay-Up | 1 | 829 | 1
HTP | I.M.A. | Lay-Up | 1 | 830 | 1
HTP | I.M.A. | Lay-Up | 1.25 | 831 | 1
HTP | I.M.A. | Lay-Up | 1.25 | 832 | 1
HTP | I.M.A. | Lay-Up | 2 | 833 | 1
HTP | I.M.A. | Lay-Up | 3 | 834 | 1
HTP | I.M.A. | Lay-Up | 3 | 835 | 1
HTP | I.M.A. | Lay-Up | 3.75 | 836 | 1
HTP | I.M.A. | Lay-Up | 4.843 | 837 | 1
HTP | I.M.A. | Lay-Up | 5 | 838 | 1
HTP | I.M.A. | Lay-Up | 10.068 | 839 | 1
HTP | I.M.A. | Lay-Up | 14.25 | 840 | 1
HTP | Porosidades | Lay-Up | 0.5 | 841 | 1
HTP | Porosidades | Lay-Up | 2 | 842 | 1
HTP | Repasos | Lay-Up | 1 | 843 | 1
HTP | T.Externos | Handling | 1 | 844 | 1
Rudder | Repasos | Lay-Up | 1.5 | 845 | 1
Rudder | Repasos | Recanteado | 1.5 | 846 | 1
Rudder | Repasos | Recanteado | 2 | 847 | 1
S19 | Delaminaciones | Desmoldeo | 0.5 | 848 | 1
S19 | Delaminaciones | Desmoldeo | 0.5 | 849 | 1
S19 | Delaminaciones | Desmoldeo | 1 | 850 | 1
S19 | Delaminaciones | Lay-Up | 0.125 | 851 | 1
S19 | Escalones | Lay-Up | 0.125 | 852 | 1
S19 | Escalones | Lay-Up | 0.6 | 853 | 1
S19 | Escalones | Lay-Up | 3.75 | 854 | 1
S19 | I.M.A. | Lay-Up | 1 | 855 | 1
S19 | I.M.A. | Lay-Up | 1 | 856 | 1
S19 | I.M.A. | Lay-Up | 2 | 857 | 1
S19 | I.M.A. | Lay-Up | 2.5 | 858 | 1
S19 | I.M.A. | Lay-Up | 2.5 | 859 | 1
S19 | I.M.A. | Lay-Up | 2.5 | 860 | 1
S19 | I.M.A. | Lay-Up | 3 | 861 | 1
S19 | I.M.A. | Lay-Up | 3 | 862 | 1
S19 | I.M.A. | Lay-Up | 4.5 | 863 | 1
S19 | I.M.A. | Lay-Up | 5.13 | 864 | 1
S19 | I.M.A. | Lay-Up | 6.06 | 865 | 1
S19 | I.M.A. | Lay-Up | 17.38 | 866 | 1
S19 | M.B. | Lay-Up | 1.25 | 867 | 1
S19 | Materiales | Autoclave | 2 | 868 | 1
S19 | Porosidades | Lay-Up | 0.5 | 869 | 1
S19 | Porosidades | Lay-Up | 2 | 870 | 1
S19 | Repasos | Desmoldeo | 1.5 | 871 | 1
S19 | Repasos | Desmoldeo | 3.5 | 872 | 1
S19 | Repasos | Lay-Up | 2.5 | 873 | 1
S19 | Repasos | Lay-Up | 4.5 | 874 | 1
S19.1 | Delaminaciones | Lay-Up | 1.5 | 875 | 1
S19.1 | Materiales | Autoclave | 2 | 876 | 1
S19.1 | Materiales | Autoclave | 2 | 877 | 1
S19.1 | Porosidades | Subcontratista | 1 | 878 | 1
S19.1 | Repasos | Lay-Up | 1.5 | 879 | 1
Trampa Body | Falta de material | Lay-Up | 0.25 | 880 | 1
Trampa Body | Falta de material | Lay-Up | 0.5 | 881 | 1
Trampa Body | Falta de material | Subcontratista | 0.25 | 882 | 1
Trampa Body | Falta de material | Subcontratista | 0.25 | 883 | 1
Trampa Body | Falta de material | Subcontratista | 1.5 | 884 | 1
Trampa Body | Falta de material | Subcontratista | 1.5 | 885 | 1

## 2
Pieza | Defecto | Area | Horas | myID | mes
HTP | Fab.Errónea | Corte | 2 | 886 | 2
HTP | Holguras | Recanteado | 0.25 | 887 | 2
HTP | TBD | TBD | 1 | 888 | 2
HTP | TBD | TBD | 1 | 889 | 2
HTP | TBD | TBD | 1 | 890 | 2
HTP | TBD | TBD | 1 | 891 | 2
Revest. Timón | Repasos | Ultrasonidos | 3 | 892 | 2
Revest. Timón | Repasos | Ultrasonidos | 5 | 893 | 2
Rudder | I.M.A. | Lay-Up | 0.25 | 894 | 2
Rudder | I.M.A. | Lay-Up | 0.75 | 895 | 2
Rudder | Porosidades | Lay-Up | 0.5 | 896 | 2
S19 | Averías | Lay-Up | 6 | 897 | 2
S19 | Delaminaciones | Desmoldeo | 1.5 | 898 | 2
S19 | Delaminaciones | Lay-Up | 0.25 | 899 | 2
S19 | Delaminaciones | Lay-Up | 0.25 | 900 | 2
S19 | Delaminaciones | Lay-Up | 0.25 | 901 | 2
S19 | Delaminaciones | Lay-Up | 0.25 | 902 | 2
S19 | Delaminaciones | Lay-Up | 0.25 | 903 | 2
S19 | Delaminaciones | Lay-Up | 0.5 | 904 | 2
S19 | Delaminaciones | Lay-Up | 0.5 | 905 | 2
S19 | Delaminaciones | Lay-Up | 0.5 | 906 | 2
S19 | Delaminaciones | Lay-Up | 0.5 | 907 | 2
S19 | Delaminaciones | Lay-Up | 0.75 | 908 | 2
S19 | Delaminaciones | Lay-Up | 1 | 909 | 2
S19 | Delaminaciones | Lay-Up | 5 | 910 | 2
S19 | Delaminaciones | Recanteado | 0.25 | 911 | 2
S19 | Delaminaciones | Recanteado | 0.5 | 912 | 2
S19 | Delaminaciones | Recanteado | 1.5 | 913 | 2
S19 | F.V | Lay-Up | 2 | 914 | 2
S19 | F.V | Lay-Up | 3 | 915 | 2
S19 | Fab.Errónea | Conformado | 2 | 916 | 2
S19 | Fab.Errónea | Lay-Up | 4 | 917 | 2
S19 | Fab.Errónea | Lay-Up | 6 | 918 | 2
S19 | I.M.A. | Autoclave | 0.2 | 919 | 2
S19 | I.M.A. | Autoclave | 0.8 | 920 | 2
S19 | Materiales | Lay-Up | 2 | 921 | 2
S19 | Materiales | Lay-Up | 2 | 922 | 2
S19 | Materiales | Lay-Up | 2 | 923 | 2
S19 | Porosidades | Lay-Up | 1 | 924 | 2
S19 | Porosidades | Lay-Up | 1.5 | 925 | 2
S19 | Porosidades | Lay-Up | 1.5 | 926 | 2
S19 | Repasos | Desmoldeo | 1 | 927 | 2
S19 | Repasos | Desmoldeo | 1.5 | 928 | 2
S19 | Repasos | Lay-Up | 2 | 929 | 2
S19 | Repasos | Lay-Up | 3.5 | 930 | 2
S19 | TBD | C.Produccion | 6 | 931 | 2
S19 | TBD | TBD | 1 | 932 | 2
S19 | TBD | TBD | 1 | 933 | 2
S19 | TBD | TBD | 1 | 934 | 2
S19 | TBD | TBD | 1 | 935 | 2
S19 | TBD | TBD | 1 | 936 | 2
S19.1 | Abult. y Depr. | Lay-Up | 1 | 937 | 2
S19.1 | Materiales | Autoclave | 2 | 938 | 2
S19.1 | Materiales | Lay-Up | 2 | 939 | 2
S19.1 | Repasos | Lay-Up | 4 | 940 | 2
Trampa Body | Falta de material | Lay-Up | 0.25 | 941 | 2
Trampa Body | Falta de material | Lay-Up | 0.5 | 942 | 2
Trampa Body | Materiales | Lay-Up | 1 | 943 | 2
Trampa Body | Probetas | Handling | 1 | 944 | 2
Trampa Body | Probetas | Handling | 1 | 945 | 2
Trampa Body | Probetas | Handling | 3.25 | 946 | 2
Trampa Body | Repasos | Lay-Up | 1 | 947 | 2
Trampa Body | Repasos | Lay-Up | 1 | 948 | 2
Trampa Wing | Materiales | Lay-Up | 2 | 949 | 2
Trampa Wing | Repasos | Lay-Up | 0.5 | 950 | 2

## 3
Pieza | Defecto | Area | Horas | myID | mes
Cost. HTP | Repasos | Desmoldeo | 1 | 951 | 3
Cost. HTP | Repasos | Lay-Up | 1 | 952 | 3
Larg. HTP | Repasos | Lay-Up | 3 | 953 | 3
Larg. HTP | Repasos | Lay-Up | 3 | 954 | 3
HTP | Desencolados | Lay-Up | 0.25 | 955 | 3
HTP | Desencolados | Lay-Up | 0.5 | 956 | 3
HTP | Desencolados | Lay-Up | 0.5 | 957 | 3
HTP | Desencolados | Lay-Up | 0.5 | 958 | 3
HTP | Fab.Errónea | Lay-Up | 4 | 959 | 3
HTP | Repasos | Recanteado | 1 | 960 | 3
HTP | TBD | TBD | 3 | 961 | 3
Revest. Timón | Repasos | Lay-Up | 2 | 962 | 3
Rudder | Delaminaciones | TBD | 0.5 | 963 | 3
Rudder | Delaminaciones | TBD | 8 | 964 | 3
S19 | Abult. y Depr. | Lay-Up | 1 | 965 | 3
S19 | Delaminaciones | Lay-Up | 0.13 | 966 | 3
S19 | Delaminaciones | Lay-Up | 0.25 | 967 | 3
S19 | Delaminaciones | Lay-Up | 0.5 | 968 | 3
S19 | Delaminaciones | Lay-Up | 0.5 | 969 | 3
S19 | Delaminaciones | Lay-Up | 0.5 | 970 | 3
S19 | Delaminaciones | Lay-Up | 1 | 971 | 3
S19 | Delaminaciones | Lay-Up | 1 | 972 | 3
S19 | Delaminaciones | Lay-Up | 2 | 973 | 3
S19 | Delaminaciones | Lay-Up | 4 | 974 | 3
S19 | Espesores | Lay-Up | 0.25 | 975 | 3
S19 | Espesores | Lay-Up | 1 | 976 | 3
S19 | Espesores | Lay-Up | 1 | 977 | 3
S19 | Espesores | Lay-Up | 1 | 978 | 3
S19 | F.V | Encintado | 1.5 | 979 | 3
S19 | Fab.Errónea | Lay-Up | 1 | 980 | 3
S19 | Fab.Errónea | Lay-Up | 2 | 981 | 3
S19 | Fab.Errónea | Lay-Up | 3 | 982 | 3
S19 | Falta de material | Subcontratista | 1 | 983 | 3
S19 | I.M.A. | Lay-Up | 0.12 | 984 | 3
S19 | I.M.A. | Lay-Up | 1 | 985 | 3
S19 | Materiales | Lay-Up | 1 | 986 | 3
S19 | Materiales | Lay-Up | 2 | 987 | 3
S19 | Repasos | Lay-Up | 2.5 | 988 | 3
S19 | Repasos | Lay-Up | 3 | 989 | 3
S19 | Repasos | Lay-Up | 4 | 990 | 3
S19 | Repasos | Lay-Up | 4 | 991 | 3
S19 | Repasos | Lay-Up | 4 | 992 | 3
S19.1 | Materiales | Lay-Up | 1 | 993 | 3
S19.1 | Repasos | Lay-Up | 1.5 | 994 | 3
Trampa Body | Arrugas | Lay-Up | 0.25 | 995 | 3
Trampa Body | Arrugas | Lay-Up | 0.5 | 996 | 3
Trampa Body | Fab.Errónea | Lay-Up | 4.3 | 997 | 3
Trampa Body | Repasos | Lay-Up | 1.5 | 998 | 3
Trampa Body | Repasos | Lay-Up | 2 | 999 | 3
Trampa Body | Repasos | Subcontratista | 1 | 1000 | 3
Trampa Body | Repasos | Subcontratista | 1 | 1001 | 3
Trampa Body | Repasos | Subcontratista | 1 | 1002 | 3

## 4
Pieza | Defecto | Area | Horas | myID | mes
Cost. HTP | Repasos | Lay-Up | 0.3 | 1003 | 4
Cost. HTP | Repasos | Lay-Up | 0.5 | 1004 | 4
Cost. HTP | Repasos | Lay-Up | 0.5 | 1005 | 4
Cost. HTP | Repasos | Lay-Up | 0.5 | 1006 | 4
Cost. HTP | Repasos | Lay-Up | 0.5 | 1007 | 4
Cost. HTP | Repasos | Lay-Up | 0.5 | 1008 | 4
Cost. HTP | Repasos | Lay-Up | 0.5 | 1009 | 4
Cost. HTP | Repasos | Recanteado | 0.5 | 1010 | 4
HTP | F.V | Encintado | 4 | 1011 | 4
HTP | Repasos | Desmoldeo | 0.5 | 1012 | 4
HTP | Repasos | Lay-Up | 1 | 1013 | 4
HTP | Repasos | Lay-Up | 1 | 1014 | 4
HTP | Repasos | Lay-Up | 2.5 | 1015 | 4
HTP | Repasos | Lay-Up | 3 | 1016 | 4
Revest. Timón | Repasos | Recanteado | 1 | 1017 | 4
Rudder | Repasos | Lay-Up | 0.5 | 1018 | 4
S19 | Delaminaciones | Lay-Up | 0.5 | 1019 | 4
S19 | Delaminaciones | Lay-Up | 2 | 1020 | 4
S19 | Escalones | Lay-Up | 0.25 | 1021 | 4
S19 | Escalones | Lay-Up | 1 | 1022 | 4
S19 | F.V | Corte | 2 | 1023 | 4
S19 | F.V | Encintado | 1 | 1024 | 4
S19 | Fab.Errónea | Lay-Up | 1.5 | 1025 | 4
S19 | Fab.Errónea | Lay-Up | 2 | 1026 | 4
S19 | Falta de material | Lay-Up | 0.25 | 1027 | 4
S19 | Falta de material | Lay-Up | 1 | 1028 | 4
S19 | Materiales | TBD | 2 | 1029 | 4
S19 | Repasos | Desmoldeo | 2 | 1030 | 4
S19 | Repasos | Lay-Up | 1.5 | 1031 | 4
S19 | Repasos | Lay-Up | 2 | 1032 | 4
S19 | Repasos | Lay-Up | 3 | 1033 | 4
S19 | Repasos | Recanteado | 2 | 1034 | 4
S19 | Rotura de B.V. | Lay-Up | 4 | 1035 | 4
S19.1 | Abult. y Depr. | Lay-Up | 0.25 | 1036 | 4
S19.1 | Abult. y Depr. | Lay-Up | 1 | 1037 | 4
S19.1 | Acoplamiento | Ultrasonidos | 1 | 1038 | 4
S19.1 | Averías | Mantenimiento | 3 | 1039 | 4
S19.1 | Averías | Mantenimiento | 4 | 1040 | 4
S19.1 | Materiales | Lay-Up | 1 | 1041 | 4
S19.1 | Materiales | Lay-Up | 2 | 1042 | 4
S19.1 | Materiales | Lay-Up | 2 | 1043 | 4
S19.1 | Materiales | Lay-Up | 2 | 1044 | 4
S19.1 | Repasos | Lay-Up | 1 | 1045 | 4
S19.1 | Repasos | Lay-Up | 1 | 1046 | 4
Trampa Body | Abult. y Depr. | Lay-Up | 0.25 | 1047 | 4
Trampa Body | Abult. y Depr. | Lay-Up | 1.5 | 1048 | 4
Trampa Body | Delaminaciones | Desmoldeo | 0.5 | 1049 | 4
Trampa Body | Materiales | Subcontratista | 1 | 1050 | 4
Trampa Body | Materiales | Subcontratista | 1 | 1051 | 4
Trampa Body | Materiales | Subcontratista | 1 | 1052 | 4
Trampa Body | Porosidades | Lay-Up | 1 | 1053 | 4
Trampa Body | Repasos | Lay-Up | 1.5 | 1054 | 4
Trampa Body | Repasos | Lay-Up | 1.5 | 1055 | 4
Trampa Body | Repasos | Lay-Up | 1.5 | 1056 | 4
Trampa Wing | Averías | Mantenimiento | 6 | 1057 | 4
Trampa Wing | Materiales | Proveedor | 10 | 1058 | 4
Trampa Wing | Materiales | Proveedor | 10 | 1059 | 4

## 5
Pieza | Defecto | Area | Horas | myID | mes
Cost. HTP | Repasos | Lay-Up | 1 | 1060 | 5
Cost. HTP | Repasos | Lay-Up | 1 | 1061 | 5
Larg. HTP | Repasos | Lay-Up | 1 | 1062 | 5
Larg. HTP | Repasos | Lay-Up | 1 | 1063 | 5
HTP | Acoplamiento | Ultrasonidos | 2 | 1064 | 5
HTP | Arrugas | Lay-Up | 0.12 | 1065 | 5
HTP | Arrugas | Lay-Up | 1 | 1066 | 5
HTP | Delaminaciones | Recanteado | 0.083 | 1067 | 5
HTP | Delaminaciones | Recanteado | 0.083 | 1068 | 5
HTP | Delaminaciones | Recanteado | 0.084 | 1069 | 5
HTP | Delaminaciones | Recanteado | 0.25 | 1070 | 5
HTP | Delaminaciones | Recanteado | 0.25 | 1071 | 5
HTP | Delaminaciones | Recanteado | 0.25 | 1072 | 5
HTP | Delaminaciones | Recanteado | 0.5 | 1073 | 5
HTP | Delaminaciones | Recanteado | 0.5 | 1074 | 5
HTP | Delaminaciones | Recanteado | 0.75 | 1075 | 5
HTP | Delaminaciones | Recanteado | 0.75 | 1076 | 5
HTP | Delaminaciones | Subcontratista | 0.13 | 1077 | 5
HTP | Delaminaciones | Subcontratista | 0.5 | 1078 | 5
HTP | Delaminaciones | Subcontratista | 1 | 1079 | 5
HTP | Delaminaciones | Subcontratista | 2 | 1080 | 5
HTP | Repasos | Lay-Up | 1.5 | 1081 | 5
Revest. Timón | Repasos | Lay-Up | 0.5 | 1082 | 5
Revest. Timón | Repasos | Recanteado | 1 | 1083 | 5
Rudder | Delaminaciones | Subcontratista | 1 | 1084 | 5
Rudder | Repasos | Lay-Up | 1 | 1085 | 5
Rudder | Repasos | Lay-Up | 2 | 1086 | 5
S19 | Acoplamiento | Ultrasonidos | 2 | 1087 | 5
S19 | Averías | Autoclave | 2 | 1088 | 5
S19 | Escalones | Lay-Up | 0.25 | 1089 | 5
S19 | Escalones | Lay-Up | 0.25 | 1090 | 5
S19 | Escalones | Lay-Up | 0.25 | 1091 | 5
S19 | Escalones | Lay-Up | 0.25 | 1092 | 5
S19 | Escalones | Lay-Up | 0.25 | 1093 | 5
S19 | Escalones | Lay-Up | 0.6 | 1094 | 5
S19 | Escalones | Lay-Up | 1 | 1095 | 5
S19 | Escalones | Lay-Up | 1 | 1096 | 5
S19 | Escalones | Lay-Up | 1 | 1097 | 5
S19 | Escalones | Lay-Up | 1.75 | 1098 | 5
S19 | Escalones | Lay-Up | 11 | 1099 | 5
S19 | F.V | Encintado | 1 | 1100 | 5
S19 | F.V | Encintado | 1.5 | 1101 | 5
S19 | F.V | Encintado | 2 | 1102 | 5
S19 | Fab.Errónea | Lay-Up | 1.5 | 1103 | 5
S19 | I.M.A. | Lay-Up | 0.25 | 1104 | 5
S19 | I.M.A. | Lay-Up | 1 | 1105 | 5
S19 | Materiales | TBD | 2 | 1106 | 5
S19 | Repasos | Lay-Up | 3.5 | 1107 | 5
S19 | TBD | Autoclave | 2 | 1108 | 5
S19.1 | Averías | Mantenimiento | 4 | 1109 | 5
S19.1 | Averías | Mantenimiento | 4 | 1110 | 5
S19.1 | Repasos | Lay-Up | 1.5 | 1113 | 5
S19.1 | Repasos | Lay-Up | 2 | 1114 | 5
Trampa Body | Arrugas | Lay-Up | 0.25 | 1115 | 5
Trampa Body | Arrugas | Lay-Up | 0.5 | 1116 | 5
Trampa Body | Materiales | Proveedor | 1 | 1117 | 5
Trampa Body | Materiales | Proveedor | 1 | 1118 | 5
Trampa Body | Materiales | Proveedor | 1 | 1119 | 5
Trampa Body | Repasos | Lay-Up | 2 | 1120 | 5
Trampa Body | Repasos | Lay-Up | 2 | 1121 | 5
Trampa Body | Repasos | Lay-Up | 2.5 | 1122 | 5
Trampa Wing | Materiales | Proveedor | 10 | 1123 | 5
Trampa Wing | Materiales | Proveedor | 10 | 1124 | 5

## 6
Pieza | Defecto | Area | Horas | myID | mes
Trampa Body | Escalones | Lay-Up | 1.5 | 1125 | 6
Trampa Body | Escalones | Lay-Up | 0.25 | 1126 | 6
S19 | Escalones | Lay-Up | 3.75 | 1127 | 6
S19 | Escalones | Lay-Up | 0.6 | 1128 | 6
S19 | Escalones | Lay-Up | 0.13 | 1129 | 6
S19 | Escalones | Lay-Up | 3.75 | 1130 | 6
S19 | Escalones | Lay-Up | 0.12 | 1131 | 6
HTP | Porosidades | Lay-Up | 6 | 1132 | 6
HTP | Porosidades | Lay-Up | 3 | 1133 | 6
HTP | Porosidades | Lay-Up | 3 | 1134 | 6
HTP | Porosidades | Lay-Up | 6 | 1135 | 6
HTP | Porosidades | Lay-Up | 22 | 1136 | 6
HTP | Porosidades | Lay-Up | 10 | 1137 | 6
HTP | Porosidades | Lay-Up | 3 | 1138 | 6
HTP | Porosidades | Lay-Up | 10 | 1139 | 6
HTP | Porosidades | Lay-Up | 2.5 | 1140 | 6
HTP | Porosidades | Lay-Up | 5 | 1141 | 6
HTP | Porosidades | Lay-Up | 3 | 1142 | 6
HTP | Porosidades | Lay-Up | 5 | 1143 | 6
S19 | Steps | Lay-Up | 2 | 1144 | 6
S19 | Steps | Lay-Up | 1 | 1145 | 6
S19 | Steps | Lay-Up | 0.25 | 1146 | 6
S19 | Steps | Lay-Up | 2 | 1147 | 6
S19 | Steps | Lay-Up | 0.25 | 1148 | 6
S19 | Delaminaciones | Lay-Up | 2.5 | 1149 | 6
S19 | Delaminaciones | Lay-Up | 0.5 | 1150 | 6

## 7
Pieza | Defecto | Area | Horas | myID | mes
S19 | Steps | Lay-Up | 3 | 1151 | 7
S19 | Steps | Lay-Up | 0.25 | 1152 | 7
S19 | I.M.A. | Lay-Up | 1 | 1153 | 7
S19 | I.M.A. | Lay-Up | 0.6 | 1154 | 7
S19 | I.M.A. | Lay-Up | 2.5 | 1155 | 7
S19 | I.M.A. | Lay-Up | 0.13 | 1156 | 7
S19 | Delaminaciones | Lay-Up | 1.5 | 1157 | 7
S19 | Delaminaciones | Lay-Up | 0.12 | 1158 | 7
S19.1 | I.M.A. | Lay-Up | 4.25 | 1159 | 7
S19.1 | I.M.A. | Lay-Up | 0.25 | 1160 | 7
Trampa Body | Arrugas | Lay-Up | 0.75 | 1161 | 7
Trampa Body | Arrugas | Lay-Up | 0.5 | 1162 | 7
S19 | Desp. Larg. | Lay-Up | 7 | 1163 | 7
S19 | Desp. Larg. | Lay-Up | 1.25 | 1164 | 7
S19 | Desp. Larg. | Lay-Up | 1.25 | 1165 | 7
S19 | Desp. Larg. | Lay-Up | 2.75 | 1166 | 7
S19 | Desp. Larg. | Lay-Up | 14 | 1167 | 7
S19 | Desp. Larg. | Lay-Up | 5.35 | 1168 | 7
S19 | Desp. Larg. | Lay-Up | 3 | 1169 | 7
S19 | Desp. Larg. | Lay-Up | 4.365 | 1170 | 7
S19 | Desp. Larg. | Lay-Up | 1.5 | 1171 | 7

## 8
Pieza | Defecto | Area | Horas | myID | mes
S19.1 | I.M.A. | Lay-Up | 5 | 1172 | 8

## 9
Pieza | Defecto | Area | Horas | myID

## 10
Pieza | Defecto | Area | Horas | myID

## 11
Pieza | Defecto | Area | Horas | myID

## 12
Pieza | Defecto | Area | Horas | myID